## Sheet1
序号 | 项目 | 单位 | 新油标准 （GB11120－2011） | 运行标准 （GB/T7596-2008） | 试验方法
1 | 粘度等级 |  | 46 | 46 | /
2 | 外状 |  | 透明 | 透明 | DL/T 429.1
3 | 运动粘度（40℃） | mm2/s | 41.4～50.6 | 不超过新油测定值 ±5% | GB/T 265
4 | 粘度指数 |  | ≥90 | / | GB/T 1995
5 | 倾点 | ℃ | ≤-6 | ≤-6 | GB/T 3535