## Sheet1
序号 | 项目 | 单位 | 新油标准 （GB11120－2011） | 运行标准 （GB/T7596-2008） | 试验方法
6 | 闪点 | ℃ | ≥186 | ≥180 且比前次测定值不低于 10 ℃ | GB/T 3536
7 | 密度（20℃） | kg/m³ | 报告 | / | GB/T 1884
8 | 酸值 | mgKOH/g | ≤0.2 | ≤0.2 | GB/T 4945d
9 | 机械杂质 |  | 无 | 无 | GB/T 511
10 | 水分（质量分数） | % | ≤0.02 | ≤0.02 | GB/T 11133e
11 | 金属杂质 |  | 无 | /
12 | 抗乳化性（54℃） | min | ≤15 | ≤30 | GB/T 7605
13 | 泡沫性（泡沫倾向/泡沫稳定性 24℃ 93.5℃ 后 24℃ | mL/mL | ≤450/0 | ≤500/10 | GB/T 12579
|  | mL/mL | ≤50/0 | ≤50/10
|  | mL/mL | ≤450/0 | ≤500/10
15 | 1000h后总酸值 总酸值达 2.0的时间时 1000h后油泥 氧化安定性 | mgKOH/g | ≤0.3 | / | GB/T 12581
|  | h | ≥6000 | / | GB/T 12581
|  | mg | ≤200 |  | SH/T 0565
16 | 液相锈蚀试验（24h） | / | 无锈/通过 | 无锈 | GB/T 11143
17 | 铜片试验（100℃，3h） | 级 | ≤1 | / | GB/T 5096
18 | 空气释放值(50℃) | min | 5 | ≤10 | SH/T 0308
19 | 润滑油清洁度(SAE AS4059F) | 级 | ≤7 | ≤8 | GB/T 14039 GB/T 432