## Sheet1
序号 | 项目 | 单位 | 新油标准 | 运行标准 | 试验方法
1 | 外观 | / | 无色或淡黄，透明 | 无色或淡黄，透明 | DL/T 429.1
2 | 密度 20℃ | g/cm³ | 1.13～1.17 | 1.13～1.17 | GB/T 1884
3 | 运动粘度 40℃ | mm2/s | 41.4～50.6 | 39.1～52.9 | GB/T 265
4 | 倾点 | ℃ | ≤-18 | ≤-18 | GB/T 3535
5 | 闪点（开口） | ℃ | ≥240 | ≥235 | GB/T 3536
6 | 自燃点 | ℃ | ≥530 | ≥530 | DL/T 706
7 | 颗粒污染度 SAE AS4059F | 级 | ≤6 | ≤6 | DL/T 432
8 | 水分 | mg/L | ≤600 | ≤1000 | GB/T 7600
9 | 酸值 | mgKOH/ g | ≤0.05 | ≤0.15 | GB/T 264
10 | 氯含量 | mg/kg | ≤50 | ≤100 | DL/T 433
11 | 泡沫特性 24℃ | mL/mL | ≤50/0 | ≤200/0 | GB/T 12579
12 | 电阻率 20℃ | Ω.cm | ≥1×1010 | ≥6×109 | DL/T 421
13 | 矿物油含量% | m/m | / | ≤4 | 矿物油含量试验方法
14 | 空气释放值(50℃) | min | ≤3 | ≤10 | SH/T0308-92